## List
shorter name for the list |  |  |  |  | Natuura # | Biobased %
|  | Color | THICKNESS | WEIGHT
LUCIDA MAT STRUCTURE | LUCIDA MAT STRUCTURE |  | mm | gsm |  |  | Surface Texture & Finish | Texture No.
Hsin Li PU (Crinkle/ 1.5/CU588/1xBrush) | Hsin Li PU(Crinkle/Patent for Print)1.5 component glue with CU588/1 Brush (0.06mm / 88gsm)+ individual packaging |  | 0.06 | 88 |  | 0% | Epsom | LM-SM-002
ZERO POLICY Hsin Li PU (Crinkle/ 1.5/CU588/1xBrush) | ZERO POLICY Hsin Li PU(Crinkle/Patent for Print)1.5 component glue with CU588/1 Brush (0.06mm / 88gsm)+ individual packaging |  | 0.06 | 88 |  | 0% | Epsom Ultramatt | LM-SM-001
Hsin Li PU (Patent For Print/ 1.5/CU588/1xBrush) | Hsin Li PU(Crinkle/Patent for Print)1.5 component glue with CU588/1 Brush (0.06mm / 88gsm)+ individual packaging |  | 0.06 | 88 |  | 0% | RECYCLED NATUURA - EPSOM | LM-SMR-001
ZERO POLICY Hsin Li PU (Patent For Print/ 1.5/CU588/1xBrush) | ZERO POLICY Hsin Li PU(Crinkle/Patent for Print)1.5 component glue with CU588/1 Brush (0.06mm / 88gsm)+ individual packaging |  | 0.06 | 88 |  | 0% | Freeport | LM-SM-002
Hsin Li PU (Patent For Print/ 1.5/CU588/2xBrush) | Hsin Li PU(Patent)1.5 component glue with CU588/2 Brush (0.07mm / 101gsm)+ individual packaging |  | 0.07 | 101 |  | 0% | Chevreau | LM-SM-003
ZERO POLICY Hsin Li PU (Patent For Print/ 1.5/CU588/2xBrush) | ZERO POLICY Hsin Li PU(Patent)1.5 component glue with CU588/2 Brush (0.07mm / 101gsm)+ individual packaging |  | 0.07 | 101 |  | 0% | LUXE | LM-SM-004
Hsin Li PU (1.5/DEF865/1xBrush) | Hsin Li PU(attach rec double JG)1.5 component glue with DEF865/1 Brush (0.06mm / 88gsm)+ individual packaging |  | 0.06 | 88 |  | 0% | Vicenza | LM-SM-005
Hsin Li PU (1.5/LC047/1xBrush) | Hsin Li PU(attach rec double JG)1.5 component glue with LC047/1 Brush (0.06mm / 88gsm)+ individual packaging |  | 0.06 | 88 |  | 0% | Nappa | LM-SM-006
Hsin Li PU (1.5/CY038/1xBrush) | Hsin Li PU(attach rec double JG)1.5 component glue with CY038/1 Brush (0.06mm / 88gsm)+ individual packaging |  | 0.06 | 88 |  | 0% | BELLISSIMO | LM-SM-007
ZERO POLICY Hsin Li PU (1.5/DEF865/1xBrush) | Hsin Li PU(attach rec double JG)1.5 component glue with DEF865/1 Brush (0.06mm / 88gsm)+ individual packaging |  | 0.06 | 88 |  | 0% | Pebble A | LM-PB-001
ZERO POLICY Hsin Li PU (1.5/LC047/1xBrush) | Hsin Li PU(attach rec double JG)1.5 component glue with LC047/1 Brush (0.06mm / 88gsm)+ individual packaging |  | 0.06 | 88 |  | 0% | Pebble B | LM-PB-002
ZERO POLICY Hsin Li PU (1.5/CY038/1xBrush) | Hsin Li PU(attach rec double JG)1.5 component glue with CY038/1 Brush (0.06mm / 88gsm)+ individual packaging |  | 0.06 | 88 |  | 0% | Saffiano | LM-SA-001
Hsin Li PU (1.5/DEF865/2xBrush) | Hsin Li PU(attach woven cotton)1.5 component glue with DEF865/2Brush (0.1mm / 144gsm)+ individual packaging |  | 0.1 | 144 |  | 0% | New Saffiano | LM-SA-002
Hsin Li PU (1.5/LC047/2xBrush) | Hsin Li PU(attach woven cotton)1.5 component glue with LC047/2Brush (0.1mm / 144gsm)+ individual packaging |  | 0.1 | 144 |  | 0% | Craft | LM-PB-005
Hsin Li PU (1.5/CY038/2xBrush) | Hsin Li PU(attach woven cotton)1.5 component glue with CY038/2Brush (0.1mm / 144gsm)+ individual packaging |  | 0.1 | 144 |  | 0% | Capra | LM-PB-006
Pebble B (1.5/DEF865/2xBrush) | Hsin Li PU(Pebble B/CAPRA/SAFFIANO)(attach rec double JG & woven cotton)1.5 component glue with DEF865/2Brush (0.12mm / 172gsm)+ individual packaging |  | 0.12 | 172 |  | 0% | Patent | LM-PT-001
Capra (1.5/DEF865/2xBrush) | Hsin Li PU(Pebble B/CAPRA/SAFFIANO)(attach rec double JG & woven cotton)1.5 component glue with DEF865/2Brush (0.12mm / 172gsm)+ individual packaging |  | 0.12 | 172 |  | 0% | Glossy Distressed | LM-DSA-001
Saffiano (1.5/DEF865/2xBrush) | Hsin Li PU(Pebble B/CAPRA/SAFFIANO)(attach rec double JG & woven cotton)1.5 component glue with DEF865/2Brush (0.12mm / 172gsm)+ individual packaging |  | 0.12 | 172 |  | 0% | Snake | LM-SN-001
ZERO POLICY Pebble B (1.5/DEF865/2xBrush) | ZERO POLICY Hsin Li PU(Pebble B/CAPRA/SAFFIANO)1.5 component glue with DEF865/2Brush (0.12mm / 172gsm)+ individual packaging |  | 0.12 | 172 |  | 0% | Crinkle | LM-CR-001
ZERO POLICY Capra (1.5/DEF865/2xBrush) | ZERO POLICY Hsin Li PU(Pebble B/CAPRA/SAFFIANO)1.5 component glue with DEF865/2Brush (0.12mm / 172gsm)+ individual packaging |  | 0.12 | 172 |  | 0% | Specchio (Shiny - Silver) | LM-SP-001
ZERO POLICY Saffiano (1.5/DEF865/2xBrush) | ZERO POLICY Hsin Li PU(Pebble B/CAPRA/SAFFIANO)1.5 component glue with DEF865/2Brush (0.12mm / 172gsm)+ individual packaging |  | 0.12 | 172 |  | 0% | Specchio (Shiny - Gold) | LM-SP-002
Metallic PU Crinkle (1.5/CU588/1xBrush) | Hsin Li Metallic PU(Crinkle)1.5 component glue with CU588/1 Brush (0.06mm / 88gsm)+ individual packaging |  | 0.06 | 88 |  | 0% | Specchio | LM-SP-003
Metallic PU Patent (1.5/CU588/2xBrush) | Hsin Li Metallic PU(Patent)1.5 component glue CU588/2 Brush+Wet PU base(0.35mm/239gsm)+ individual packaging |  | 0.35 | 239 |  | 0% | Grain | LM-SMS-001
Metallic PU (1.5/DEF865/1xBrush) | Hsin Li Metallic PU(attach rec double JG)1.5 component glue with DEF865/1 Brush (0.06mm / 88gsm)+ individual packaging |  | 0.06 | 88 |  | 0% | New Crinkle | LM-CR-002
Metallic PU (1.5/DEF865/2xBrush) | Hsin Li Metallic PU(attach woven cotton)1.5 component glue with DEF865/2Brush (0.1mm / 144gsm)+ individual packaging |  | 0.1 | 144 |  | 0% | SHARDS | LM-CR-003
Metallic PU Pebble B (1.5/DEF865/2xBrush) | Hsin Li Metallic PU(Pebble B)(attach rec double & woven cotton)1.5 component glue with DEF865/2Brush (0.12mm / 172gsm)+ individual packaging |  | 0.12 | 172 |  | 0% | NA
PUR Glue Process for Patent with wet PU base | PUR Glue Process for Patent with wet PU base |  | 0.03 | 40 |  | 0% | Perforated
Speechio(Shiny TPU) - Bulk | Speechio(Shiny TPU) 0.2mmx52" (380gsm) 1000Y(per color) Bulk Production |  | 0.3 | 380 |  | 0% | Smooth Release (Semi-Matte) | TM-SMR-002
Speechio(Matte TPU) - Bulk | Speechio(Matte TPU) 0.2mmx52" (380gsm) 1000Y(per color) Bulk Production |  | 0.3 | 380 |  | 0% | Smooth Release (Matte) | TM-SMR-003
Speechio(Shiny TPU) - Sample | Speechio(Shiny TPU) 0.2mmx52" (380gsm) 30Y(per color) Sample Production |  | 0.3 | 380 |  | 0% | Smooth-Embossed (Shiny) | TM-SME-001
Speechio(Matte TPU) - Sample | Speechio(Matte TPU) 0.2mmx52" (380gsm) 30Y(per color) Sample Production |  | 0.3 | 380 |  | 0% | Smooth-Embossed (Semi-Matte) | TM-SME-002
UV print + CU588 Coating*3 (6 PASS) for simple artwork | UV print + CU588 Coating*3 (6 PASS) for simple artwork |  | 0.036 | 70.8 |  | 0% | Smooth-Embossed (Matte) | TM-SME-003
UV print + CU588 Coating*3 (12 PASS) for Brush off …etc | UV print + CU588 Coating*3 (12 PASS) for Brush off …etc |  | 0.036 | 70.8 |  | 0% | Pebble (Shinny) | TM-PB-001
UV print + CU588 Coating*3 (23 PASS) for Flora...etc | UV print + CU588 Coating*3 (23 PASS) for Flora...etc |  | 0.036 | 70.8 |  | 0% | Pebble (Semi-Matte) | TM-PB-002
UV print (6 PASS) for simple artwork | UV print (6 PASS) for simple artwork |  | 0 | 6 |  | 0% | Pebble (Matte) | TM-PB-003
UV print (12 PASS) for Brush off…etc | UV print (12 PASS) for Brush off…etc |  | 0 | 6 |  | 0% | Wrinkled (Shiny) | TM-DSA-001
UV print (16 PASS) for Blue weave…etc | UV print (16 PASS) for Blue weave…etc |  | 0 | 6 |  | 0% | Wrinkled (Semi-Matte) | TM-DSA-002
UV print (24 PASS) for Flora...etc | UV print (24 PASS) for Flora...etc |  | 0 | 6 |  | 0% | Wrinkled (Matte) | TM-DSA-003
PU Surface Treatment | PU Surface Treatment WA-0148/WB-0090( 0.01mm/13gsm) for SFE |  | 0.0064 | 9 |  | 0% | Distressed (Shiny) | TM-DSB-001
[6 empty] | 0% | Distressed (Semi-Matte) | TM-DSB-002
[6 empty] | 0% | Distressed (Matte) | TM-DSB-003
[6 empty] | 0% | Crocodile Flat (Shiny) | TM-CF-001
[6 empty] | 0% | Crocodile Flat (Semi-Matte) | TM-CF-002
[6 empty] | 0% | Crocodile Flat (Matte) | TM-CF-003
NA | NA |  |  |  |  | 0% | Crocodile Flat Small (Shiny) | TM-CFS-001
[7 empty] | Crocodile Flat Small (Semi-Matte) | TM-CFS-002
[7 empty] | Crocodile Flat Small (Matte) | TM-CFS-003
ATTACHMENT FABRIC | ATTACHMENT FABRIC | Color | THICKNESS | WEIGHT |  |  | Crocodile Bubble (Shiny) | TM-CB-001
0.2mm US Woven Cotton (Black) | US WOVEN COTTON (0.2mm/115gsm) BLACK no blue sign | Black | 0.2 | 115 |  | 0% | Crocodile Bubble (Semi-Matte) | TM-CB-002
0.2mm US Woven Cotton (White) | US WOVEN COTTON (0.2mm/115gsm) WHITE no blue sign | White | 0.2 | 115 |  | 0% | Crocodile Bubble (Matte) | TM-CB-003
0.4mm US Woven Cotton(Black) | US COTTON CANVAS (0.4mm/188gsm) BLACK, US Cotton | Black | 0.4 | 188 |  | 0% | Crocodile Scattered (Shiny) | TM-CS-001
0.4mm US Woven Cotton(White) | US COTTON CANVAS (0.4mm/188gsm) WHITE, US Cotton | White | 0.4 | 188 |  | 0% | Crocodile Scattered (Semi-Matte) | TM-CS-002
0.35mm Single rPET JG (Black) | SINGLE RPET JG (0.35mm/90gsm) NON DYED BLACK - JZ | Black | 0.35 | 90 |  | 0% | Crocodile Scattered (Matte) | TM-CS-003
0.35mm Single rPET JG (White) | SINGLE RPET JG (0.35mm/90gsm) WHITE - JZ | White | 0.35 | 90 |  | 0% | ALLIGATIOR (Crocodile Varied) (Shiny) | TM-AV-001
0.50mm Double rPET JG (Black) | DOUBLE RPET JG (0.50mm/166gsm) NON DYED BLACK - JZ | Black | 0.5 | 166 |  | 0% | ALLIGATIOR (Crocodile Varied) (Semi-Matte) | TM-AV-002
0.50mm Double rPET JG (White) | DOUBLE RPET JG (0.50mm/166gsm) NON DYED WHITE - JZ | White | 0.5 | 166 |  | 0% | ALLIGATIOR (Crocodile Varied) (Matte) | TM-CV-003
0.50mm Double rPET JG (Black) | DOUBLE RPET JG (0.50mm/169gsm) NON DYED BLACK - CC | Black | 0.5 | 169 |  | 0% | Lizard (Shiny) | TM-LI-001
0.50mm Double rPET JG (White) | DOUBLE RPET JG (0.50mm/169gsm) WHITE - CC | White | 0.5 | 169 |  | 0% | Lizard (Semi-Matte) | TM-LI-002
NA | NA |  |  |  |  | 0% | Lizard (Matte) | TM-LI-003
[7 empty] | Snake (Shiny) | TM-SN-001
| N原色/M礦物質/N合成 | [5 empty] | Snake (Semi-Matte) | TM-SN-002
NATURAL RUBBER | NATURAL RUBBER | Color | THICKNESS | WEIGHT |  |  | Snake (Matte) | TM-SN-003
0.25mm Natuura 7.5 (Natural) | FNP natuura Foaming (0.25mm/237gsm) | non pigmentation | 0.25 | 237 |  | 93% | Material
0.25mm Natuura 7.5 (Black) | FMP natuura Foaming (0.25mm/237gsm) | mineral-based pigmentation | 0.25 | 237 |  | 93% | LUCIDA MAT
| FSP natuura Foaming (0.25mm/237gsm) | synthetic-based pigmentation | 0.25 | 237 |  | 93% | TERRENE MAT
0.35mm Natuura 7.5 (Natural) | FNP natuura Foaming (0.35mm/333gsm) | non pigmentation | 0.35 | 333 |  | 93% | YARMA
0.35mm Natuura 7.5 (Black) | FMP natuura Foaming (0.35mm/333gsm) | mineral-based pigmentation | 0.35 | 333 |  | 93% | YARMA 50
| FSP natuura Foaming (0.35mm/333gsm) | synthetic-based pigmentation | 0.35 | 333 |  | 93% | YARMA 100
| FNP natuura Foaming (0.50mm/473gsm) | non pigmentation | 0.5 | 473 |  | 93% | SPECCHIO
| FMP natuura Foaming (0.50mm/473gsm) | mineral-based pigmentation | 0.5 | 473 |  | 93%
| FSP natuura Foaming (0.50mm/473gsm) | synthetic-based pigmentation | 0.5 | 473 |  | 93%
0.35mm Natuura 7.5 RP60 50% (Natural) | FNP NATURAL RUBBER RP60 50% (0.35mm/394gsm) non-FSC Rubber | non pigmentation | 0.35 | 394 |  | 93%
0.35mm Natuura 7.5 RP60 50% (Black) | FMP NATURAL RUBBER RP60 50% (0.35mm/394gsm) non-FSC Rubber | mineral-based pigmentation | 0.35 | 394 |  | 93%
| FSP NATURAL RUBBER RP60 50% (0.35mm/394gsm) non-FSC Rubber | synthetic-based pigmentation | 0.35 | 394 |  | 93%
| RN73 NATURAL RUBBER RP30 55% (0.5mm/495gsm) non-FSC Rubber | non fsc with petro oil and synthetic-based pigmentation | 0.5 | 495 |  | 93%
NA | NA |  |  |  |  | 0%
Use this Color
LINER | LINER | Color | THICKNESS | WEIGHT | Natuura #
0.2mm New Woven Cotton (Black) | NEW WOVEN COTTON (0.2mm/115gsm) BLACK no blue sign, US Cotton | Black | 0.2 | 115 | A-WC-002 | 100%
0.2mm New Woven Cotton (White) | NEW WOVEN COTTON (0.2mm/115gsm) WHITE no blue sign, US Cotton | White | 0.2 | 115 | A-WC-001 | 100%
0.9mm Tencel Interlock (Black) | TENCEL INTERLOCK (0.9mm/334gsm) BLACK | Black | 0.9 | 334 | L-TISB-002 | 100%
0.9mm Tencel Interlock (White) | TENCEL INTERLOCK (0.9mm/334gsm) WHITE | White | 0.9 | 334 | L-TISB-001 | 100%
0.6mm Tencel Interlock (Black) | TENCEL INTERLOCK (0.6mm/234gsm) BLACK | Black | 0.6 | 234 | L-TID-002 | 100%
0.6mm Tencel Interlock (White) | TENCEL INTERLOCK (0.6mm/234gsm) WHITE | White | 0.6 | 234 | L-TID-001 | 100%
0.45mm Organic Cotton Interlock (Black) | ORGANIC COTTON INTERLOCK (0.45mm/209gsm) BLACK | Black | 0.45 | 209 | L-OCIS-002 | 100%
0.45mm Organic Cotton Interlock (White) | ORGANIC COTTON INTERLOCK (0.45mm/209gsm) WHITE | White | 0.45 | 209 | L-OCIS-001 | 100%
0.45mm US Cotton Interlock(Black) | US COTTON INTERLOCK(0.45mm/209gsm) BLACK | Black | 0.45 | 209 | L-OCIS-002 | 100%
0.45mm US Cotton Interlock(White) | US COTTON INTERLOCK(0.45mm/209gsm) White | White | 0.45 | 209 | L-OCIS-001 | 100%
0.35mm Single rPET JG (non dye Black) | SINGLE RPET JG (0.35mm/90gsm) NON DYE BLACK - JZ | non dye Black | 0.35 | 90 | A-RJG-002 | 0%
0.35mm Single rPET JG (White) | SINGLE RPET JG (0.35mm/90gsm) WHITE -JZ | White | 0.35 | 90 | A-RJG-001 | 0%
0.5mm Double rPET JG (Black) | DOUBLE RPET JG (0.50mm/166gsm) NON DYED BLACK - JZ | Black | 0.5 | 166 | A-DJG-002 | 0%
0.5mm Double rPET JG (White) | DOUBLE RPET JG (0.50mm/166gsm) NON DYE WHITE - JZ | White | 0.5 | 166 | A-DJG-001 | 0%
0.45mm US Cotton Knit (Black) | US COTTON KNIT (0.45mm/ 216gsm) BLACK | Black | 0.45 | 216 | A-CK-002 | 100%
0.45mm US Cotton Knit (White) | US COTTON KNIT (0.45mm/ 216gsm) WHITE | White | 0.45 | 216 | A-CK-001 | 100%
0.5mm Double rPET JG (non dye Black) | DOUBLE RPET JG (0.50mm/169gsm) NON DYE BLACK- CC | non dye Black | 0.5 | 169 | A-DRJG-002 | 0%
0.5mm Double rPET JG (White) | DOUBLE RPET JG (0.50mm/169gsm) WHITE - CC | White | 0.5 | 169 | A-DRJG-001 | 0%
0.42mm Tencel Canvas (Black) | TENCEL CANVAS (0.42mm/269gsm) BLACK | Black | 0.42 | 269 | L-TCB-002 | 100%
0.49mm Tencel Canvas (White) | TENCEL CANVAS (0.49mm/247gsm) WHITE | White | 0.49 | 247 | L-TCB-001 | 100%
0.39mm Organic Cotton Canvas (Black) | ORGANIC COTTON CANVAS (Black/0.39mm/158gsm) BLACK | Black | 0.39 | 158 | L-OCCA-002 | 100%
0.39mm Organic Cotton Canvas (White) | ORGANIC COTTON CANVAS (White/0.39mm/162gsm) WHITE | White | 0.39 | 162 | L-OCCA-001 | 100%
0.5mm Organic Cotton Canvas (Black) | ORGANIC COTTON CANVAS (0.5mm/269gsm) BLACK | Black | 0.5 | 269 | L-OCCB-002 | 100%
0.5mm Organic Cotton Canvas (White) | ORGANIC COTTON CANVAS (0.5mm/250gsm) WHITE | White | 0.5 | 250 | L-OCCB-001 | 100%
0.65mm AB rPET Suede (non dye Black) | AB RPET SUEDE (0.65mm/236gsm) NON DYE BLACK | non dye Black | 0.65 | 236 | L-RGS-001 | 100%
0.5mm AB rPET Suede (White) | AB RPET SUEDE (0.5mm/191gsm) WHITE | White | 0.5 | 191 | L-RGS-002 | 100%
0.65mm Long John rPET Suede (non dye Black) | Long John RPET SUEDE (0.65mm/331gsm) NON DYE BLACK | non dye Black | 0.65 | 331 | L-RBS-001 | 100%
0.65mm Long John rPET Suede (White) | Long John RPET SUEDE (0.65mm/309gsm) WHITE | White | 0.65 | 309 | L-RBS-002 | 100%
0.65mm Long John PET Suede (non dye Black) | Long John PET SUEDE (0.65mm/331gsm) NON DYE BLACK | non dye Black | 0.65 | 331 |  | 100%
0.6mm Gray Dipping Suede (Gray) | Dipping Suede (0.6mm/200gsm)Gray | Gray | 0.6 | 200 | L-NB-001 | 100%
0.4mm US Woven Cotton(Black) | US COTTON CANVAS (0.4mm/188gsm) BLACK, US Cotton | Black | 0.4 | 188 |  | 100%
0.4mm US Woven Cotton(White) | US COTTON CANVAS (0.4mm/188gsm) WHITE, US Cotton | White | 0.4 | 188 |  | 100%
NA | NA |  |  |  |  | 0%
Yarma STRUCTURE | Yarma STRUCTURE |  | mm | gsm
Yarma STRUCTURE | Yarma STRUCTURE | Color | THICKNESS | WEIGHT
1.5mm Yarma 50 | Yarma 50 (1.5mm/gsm)/solid color | synthetic-based pigmentation | 1.5 | 310.5 |  | 45%
2.0mm Yarma 50 | Yarma 50 (2.0mm/gsm)/solid color | synthetic-based pigmentation | 2 | 414 |  | 45%
2.5mm Yarma 50 | Yarma 50 (2.5mm/gsm)/solid color | synthetic-based pigmentation | 2.5 | 517.5 |  | 45%
2.8mm Yarma 50 |  | synthetic-based pigmentation | 2.8 | 579.6 | <-Fanny加的 | 45%
3.0mm Yarma 50 | Yarma 50 (3.0mm/gsm)/solid color | synthetic-based pigmentation | 3 | 621 |  | 45%
3.5mm Yarma 50 | Yarma 50 (3.5mm/gsm)/solid color | synthetic-based pigmentation | 3.5 | 724.5 |  | 45%
4.0mm Yarma 50 | Yarma 50 (4.0mm/gsm)/solid color | synthetic-based pigmentation | 4 | 828 |  | 45%
4.5mm Yarma 50 | Yarma 50 (4.5mm/gsm)/solid color | synthetic-based pigmentation | 4.5 | 931.5 |  | 45%
5.0mm Yarma 50 | Yarma 50 (5.0mm/gsm)/solid color | synthetic-based pigmentation | 5 | 1035 |  | 45%
1.5mm Yarma 50/ marbled | Yarma 50 (1.5mm/gsm)/two marbled colors | synthetic-based pigmentation | 1.5 | 310.5 |  | 45%
2.0mm Yarma 50/ marbled | Yarma 50 (2.0mm/gsm)/two marbled colors | synthetic-based pigmentation | 2 | 414 |  | 45%
2.5mm Yarma 50/ marbled | Yarma 50 (2.5mm/gsm)/two marbled colors | synthetic-based pigmentation | 2.5 | 517.5 |  | 45%
3.0mm Yarma 50/ marbled | Yarma 50 (3.0mm/gsm)/two marbled colors | synthetic-based pigmentation | 3 | 621 |  | 45%
3.5mm Yarma 50/ marbled | Yarma 50 (3.5mm/gsm)/two marbled colors | synthetic-based pigmentation | 3.5 | 724.5 |  | 45%
4.0mm Yarma 50/ marbled | Yarma 50 (4.0mm/gsm)/two marbled colors | synthetic-based pigmentation | 4 | 828 |  | 45%
4.5mm Yarma 50/ marbled | Yarma 50 (4.5mm/gsm)/two marbled colors | synthetic-based pigmentation | 4.5 | 931.5 |  | 45%
5.0mm Yarma 50/ marbled | Yarma 50 (5.0mm/gsm)/two marbled colors | synthetic-based pigmentation | 5 | 1035 |  | 45%
1.5mm Yarma 100 | Yarma 100 (1.5mm/gsm)/solid color | synthetic-based pigmentation | 1.5 | 53 |  | 0%
2.0mm Yarma 100 | Yarma 100 (2.0mm/gsm)/solid color | synthetic-based pigmentation | 2 | 70 |  | 0%
2.5mm Yarma 100 | Yarma 100 (2.5mm/gsm)/solid color | synthetic-based pigmentation | 2.5 | 88 |  | 0%
3.0mm Yarma 100 | Yarma 100 (3.0mm/gsm)/solid color | synthetic-based pigmentation | 3 | 105 |  | 0%
3.5mm Yarma 100 | Yarma 100 (3.5mm/gsm)/solid color | synthetic-based pigmentation | 3.5 | 123 |  | 0%
4.0mm Yarma 100 | Yarma 100 (4.0mm/gsm)/solid color | synthetic-based pigmentation | 4 | 140 |  | 0%
4.5mm Yarma 100 | Yarma 100 (4.5mm/gsm)/solid color | synthetic-based pigmentation | 4.5 | 158 |  | 0%
5.0mm Yarma 100 | Yarma 100 (5.0mm/gsm)/solid color | synthetic-based pigmentation | 5 | 175 |  | 0%
1.5mm Yarma 100/ marbled | Yarma 100 (1.5mm/gsm)/two marbled colors | synthetic-based pigmentation | 1.5 | 53 |  | 0%
2.0mm Yarma 100/ marbled | Yarma 100 (2.0mm/gsm)/two marbled colors | synthetic-based pigmentation | 2 | 70 |  | 0%
2.5mm Yarma 100/ marbled | Yarma 100 (2.5mm/gsm)/two marbled colors | synthetic-based pigmentation | 2.5 | 88 |  | 0%
3.0mm Yarma 100/ marbled | Yarma 100 (3.0mm/gsm)/two marbled colors | synthetic-based pigmentation | 3 | 105 |  | 0%
3.5mm Yarma 100/ marbled | Yarma 100 (3.5mm/gsm)/two marbled colors | synthetic-based pigmentation | 3.5 | 123 |  | 0%
4.0mm Yarma 100/ marbled | Yarma 100 (4.0mm/gsm)/two marbled colors | synthetic-based pigmentation | 4 | 140 |  | 0%
4.5mm Yarma 100/ marbled | Yarma 100 (4.5mm/gsm)/two marbled colors | synthetic-based pigmentation | 4.5 | 158 |  | 0%
5.0mm Yarma 100/ marbled | Yarma 100 (5.0mm/gsm)/two marbled colors | synthetic-based pigmentation | 5 | 175 |  | 0%
NA | NA |  |  |  |  | 0%

## liner_texture
SurrogateKey | Surface Texture & Finish | Texture No.
1 | Epsom | LM-SM-002
2 | Epsom Ultramatt | LM-SM-001
3 | RECYCLED NATUURA - EPSOM | LM-SMR-001
4 | Freeport | LM-SM-002
5 | Chevreau | LM-SM-003
6 | LUXE | LM-SM-004
7 | Vicenza | LM-SM-005
8 | Nappa | LM-SM-006
9 | BELLISSIMO | LM-SM-007
10 | Pebble A | LM-PB-001
11 | Pebble B | LM-PB-002
12 | Saffiano | LM-SA-001
13 | New Saffiano | LM-SA-002
14 | Craft | LM-PB-005
15 | Capra | LM-PB-006
16 | Patent | LM-PT-001
17 | Glossy Distressed | LM-DSA-001
18 | Snake | LM-SN-001
19 | Crinkle | LM-CR-001
20 | Specchio (Shiny - Silver) | LM-SP-001
21 | Specchio (Shiny - Gold) | LM-SP-002
22 | Specchio | LM-SP-003
23 | Grain | LM-SMS-001
24 | New Crinkle | LM-CR-002
25 | SHARDS | LM-CR-003
26 | NA
27 | Perforated
28 | Smooth Release (Semi-Matte) | TM-SMR-002
29 | Smooth Release (Matte) | TM-SMR-003
30 | Smooth-Embossed (Shiny) | TM-SME-001
31 | Smooth-Embossed (Semi-Matte) | TM-SME-002
32 | Smooth-Embossed (Matte) | TM-SME-003
33 | Pebble (Shinny) | TM-PB-001
34 | Pebble (Semi-Matte) | TM-PB-002
35 | Pebble (Matte) | TM-PB-003
36 | Wrinkled (Shiny) | TM-DSA-001
37 | Wrinkled (Semi-Matte) | TM-DSA-002
38 | Wrinkled (Matte) | TM-DSA-003
39 | Distressed (Shiny) | TM-DSB-001
40 | Distressed (Semi-Matte) | TM-DSB-002
41 | Distressed (Matte) | TM-DSB-003
42 | Crocodile Flat (Shiny) | TM-CF-001
43 | Crocodile Flat (Semi-Matte) | TM-CF-002
44 | Crocodile Flat (Matte) | TM-CF-003
45 | Crocodile Flat Small (Shiny) | TM-CFS-001
46 | Crocodile Flat Small (Semi-Matte) | TM-CFS-002
47 | Crocodile Flat Small (Matte) | TM-CFS-003
48 | Crocodile Bubble (Shiny) | TM-CB-001
49 | Crocodile Bubble (Semi-Matte) | TM-CB-002
50 | Crocodile Bubble (Matte) | TM-CB-003
51 | Crocodile Scattered (Shiny) | TM-CS-001
52 | Crocodile Scattered (Semi-Matte) | TM-CS-002
53 | Crocodile Scattered (Matte) | TM-CS-003
54 | ALLIGATIOR (Crocodile Varied) (Shiny) | TM-AV-001
55 | ALLIGATIOR (Crocodile Varied) (Semi-Matte) | TM-AV-002
56 | ALLIGATIOR (Crocodile Varied) (Matte) | TM-CV-003
57 | Lizard (Shiny) | TM-LI-001
58 | Lizard (Semi-Matte) | TM-LI-002
59 | Lizard (Matte) | TM-LI-003
60 | Snake (Shiny) | TM-SN-001
61 | Snake (Semi-Matte) | TM-SN-002
62 | Snake (Matte) | TM-SN-003
63 | Material
64 | LUCIDA MAT
65 | TERRENE MAT
66 | YARMA
67 | YARMA 50
68 | YARMA 100
69 | SPECCHIO

## PU
SurrogateKey | Short Name | Full Name | THICKNESS_mm | WEIGHT_gsm
1 | Hsin Li PU (Crinkle/ 1.5/CU588/1xBrush) | Hsin Li PU(Crinkle/Patent for Print)1.5 component glue with CU588/1 Brush (0.06mm / 88gsm)+ individual packaging | 0.06 | 88
2 | ZERO POLICY Hsin Li PU (Crinkle/ 1.5/CU588/1xBrush) | ZERO POLICY Hsin Li PU(Crinkle/Patent for Print)1.5 component glue with CU588/1 Brush (0.06mm / 88gsm)+ individual packaging | 0.06 | 88
3 | Hsin Li PU (Patent For Print/ 1.5/CU588/1xBrush) | Hsin Li PU(Crinkle/Patent for Print)1.5 component glue with CU588/1 Brush (0.06mm / 88gsm)+ individual packaging | 0.06 | 88
4 | ZERO POLICY Hsin Li PU (Patent For Print/ 1.5/CU588/1xBrush) | ZERO POLICY Hsin Li PU(Crinkle/Patent for Print)1.5 component glue with CU588/1 Brush (0.06mm / 88gsm)+ individual packaging | 0.06 | 88
5 | Hsin Li PU (Patent For Print/ 1.5/CU588/2xBrush) | Hsin Li PU(Patent)1.5 component glue with CU588/2 Brush (0.07mm / 101gsm)+ individual packaging | 0.07 | 101
6 | ZERO POLICY Hsin Li PU (Patent For Print/ 1.5/CU588/2xBrush) | ZERO POLICY Hsin Li PU(Patent)1.5 component glue with CU588/2 Brush (0.07mm / 101gsm)+ individual packaging | 0.07 | 101
7 | Hsin Li PU (1.5/DEF865/1xBrush) | Hsin Li PU(attach rec double JG)1.5 component glue with DEF865/1 Brush (0.06mm / 88gsm)+ individual packaging | 0.06 | 88
8 | Hsin Li PU (1.5/LC047/1xBrush) | Hsin Li PU(attach rec double JG)1.5 component glue with LC047/1 Brush (0.06mm / 88gsm)+ individual packaging | 0.06 | 88
9 | Hsin Li PU (1.5/CY038/1xBrush) | Hsin Li PU(attach rec double JG)1.5 component glue with CY038/1 Brush (0.06mm / 88gsm)+ individual packaging | 0.06 | 88
10 | ZERO POLICY Hsin Li PU (1.5/DEF865/1xBrush) | Hsin Li PU(attach rec double JG)1.5 component glue with DEF865/1 Brush (0.06mm / 88gsm)+ individual packaging | 0.06 | 88
11 | ZERO POLICY Hsin Li PU (1.5/LC047/1xBrush) | Hsin Li PU(attach rec double JG)1.5 component glue with LC047/1 Brush (0.06mm / 88gsm)+ individual packaging | 0.06 | 88
12 | ZERO POLICY Hsin Li PU (1.5/CY038/1xBrush) | Hsin Li PU(attach rec double JG)1.5 component glue with CY038/1 Brush (0.06mm / 88gsm)+ individual packaging | 0.06 | 88
13 | Hsin Li PU (1.5/DEF865/2xBrush) | Hsin Li PU(attach woven cotton)1.5 component glue with DEF865/2Brush (0.1mm / 144gsm)+ individual packaging | 0.1 | 144
14 | Hsin Li PU (1.5/LC047/2xBrush) | Hsin Li PU(attach woven cotton)1.5 component glue with LC047/2Brush (0.1mm / 144gsm)+ individual packaging | 0.1 | 144
15 | Hsin Li PU (1.5/CY038/2xBrush) | Hsin Li PU(attach woven cotton)1.5 component glue with CY038/2Brush (0.1mm / 144gsm)+ individual packaging | 0.1 | 144
16 | Pebble B (1.5/DEF865/2xBrush) | Hsin Li PU(Pebble B/CAPRA/SAFFIANO)(attach rec double JG & woven cotton)1.5 component glue with DEF865/2Brush (0.12mm / 172gsm)+ individual packaging | 0.12 | 172
17 | Capra (1.5/DEF865/2xBrush) | Hsin Li PU(Pebble B/CAPRA/SAFFIANO)(attach rec double JG & woven cotton)1.5 component glue with DEF865/2Brush (0.12mm / 172gsm)+ individual packaging | 0.12 | 172
18 | Saffiano (1.5/DEF865/2xBrush) | Hsin Li PU(Pebble B/CAPRA/SAFFIANO)(attach rec double JG & woven cotton)1.5 component glue with DEF865/2Brush (0.12mm / 172gsm)+ individual packaging | 0.12 | 172
19 | ZERO POLICY Pebble B (1.5/DEF865/2xBrush) | ZERO POLICY Hsin Li PU(Pebble B/CAPRA/SAFFIANO)1.5 component glue with DEF865/2Brush (0.12mm / 172gsm)+ individual packaging | 0.12 | 172
20 | ZERO POLICY Capra (1.5/DEF865/2xBrush) | ZERO POLICY Hsin Li PU(Pebble B/CAPRA/SAFFIANO)1.5 component glue with DEF865/2Brush (0.12mm / 172gsm)+ individual packaging | 0.12 | 172
21 | ZERO POLICY Saffiano (1.5/DEF865/2xBrush) | ZERO POLICY Hsin Li PU(Pebble B/CAPRA/SAFFIANO)1.5 component glue with DEF865/2Brush (0.12mm / 172gsm)+ individual packaging | 0.12 | 172
22 | Metallic PU Crinkle (1.5/CU588/1xBrush) | Hsin Li Metallic PU(Crinkle)1.5 component glue with CU588/1 Brush (0.06mm / 88gsm)+ individual packaging | 0.06 | 88
23 | Metallic PU Patent (1.5/CU588/2xBrush) | Hsin Li Metallic PU(Patent)1.5 component glue CU588/2 Brush+Wet PU base(0.35mm/239gsm)+ individual packaging | 0.35 | 239
24 | Metallic PU (1.5/DEF865/1xBrush) | Hsin Li Metallic PU(attach rec double JG)1.5 component glue with DEF865/1 Brush (0.06mm / 88gsm)+ individual packaging | 0.06 | 88
25 | Metallic PU (1.5/DEF865/2xBrush) | Hsin Li Metallic PU(attach woven cotton)1.5 component glue with DEF865/2Brush (0.1mm / 144gsm)+ individual packaging | 0.1 | 144
26 | Metallic PU Pebble B (1.5/DEF865/2xBrush) | Hsin Li Metallic PU(Pebble B)(attach rec double & woven cotton)1.5 component glue with DEF865/2Brush (0.12mm / 172gsm)+ individual packaging | 0.12 | 172
27 | PUR Glue Process for Patent with wet PU base | PUR Glue Process for Patent with wet PU base | 0.03 | 40
28 | Speechio(Shiny TPU) - Bulk | Speechio(Shiny TPU) 0.2mmx52" (380gsm) 1000Y(per color) Bulk Production | 0.3 | 380
29 | Speechio(Matte TPU) - Bulk | Speechio(Matte TPU) 0.2mmx52" (380gsm) 1000Y(per color) Bulk Production | 0.3 | 380
30 | Speechio(Shiny TPU) - Sample | Speechio(Shiny TPU) 0.2mmx52" (380gsm) 30Y(per color) Sample Production | 0.3 | 380
31 | Speechio(Matte TPU) - Sample | Speechio(Matte TPU) 0.2mmx52" (380gsm) 30Y(per color) Sample Production | 0.3 | 380
32 | UV print + CU588 Coating*3 (6 PASS) for simple artwork | UV print + CU588 Coating*3 (6 PASS) for simple artwork | 0.036 | 70.8
33 | UV print + CU588 Coating*3 (12 PASS) for Brush off …etc | UV print + CU588 Coating*3 (12 PASS) for Brush off …etc | 0.036 | 70.8
34 | UV print + CU588 Coating*3 (23 PASS) for Flora...etc | UV print + CU588 Coating*3 (23 PASS) for Flora...etc | 0.036 | 70.8
35 | UV print (6 PASS) for simple artwork | UV print (6 PASS) for simple artwork | 0 | 6
36 | UV print (12 PASS) for Brush off…etc | UV print (12 PASS) for Brush off…etc | 0 | 6
37 | UV print (16 PASS) for Blue weave…etc | UV print (16 PASS) for Blue weave…etc | 0 | 6
38 | UV print (24 PASS) for Flora...etc | UV print (24 PASS) for Flora...etc | 0 | 6
39 | PU Surface Treatment | PU Surface Treatment WA-0148/WB-0090( 0.01mm/13gsm) for SFE | 0.0064 | 9

## UV_print
SurrogateKey | Short Name | Full Name | THICKNESS_mm | WEIGHT_gsm
0 | NA | NA | 0 | 0
1 | UV print + CU588 Coating*3 (6 PASS) for simple artwork | UV print + CU588 Coating*3 (6 PASS) for simple artwork | 0.036 | 70.8
2 | UV print + CU588 Coating*3 (12 PASS) for Brush off …etc | UV print + CU588 Coating*3 (12 PASS) for Brush off …etc | 0.036 | 70.8
3 | UV print + CU588 Coating*3 (23 PASS) for Flora...etc | UV print + CU588 Coating*3 (23 PASS) for Flora...etc | 0.036 | 70.8
4 | UV print (6 PASS) for simple artwork | UV print (6 PASS) for simple artwork | 0 | 6
5 | UV print (12 PASS) for Brush off…etc | UV print (12 PASS) for Brush off…etc | 0 | 6
6 | UV print (16 PASS) for Blue weave…etc | UV print (16 PASS) for Blue weave…etc | 0 | 6
7 | UV print (24 PASS) for Flora...etc | UV print (24 PASS) for Flora...etc | 0 | 6
8 | PU Surface Treatment | PU Surface Treatment WA-0148/WB-0090( 0.01mm/13gsm) for SFE | 0.0064 | 9

## Rubber
SurrogateKey | Short Name | Full Name | Color | THICKNESS_mm | WEIGHT_gsm | Biobased
1 | 0.25mm Natuura 7.5 (Natural) | FNP natuura Foaming (0.25mm/237gsm) | non pigmentation | 0.25 | 237 | 93%
2 | 0.25mm Natuura 7.5 (Black) | FMP natuura Foaming (0.25mm/237gsm) | mineral-based pigmentation | 0.25 | 237 | 93%
3 | 0.25mm FSP Natuura 7.5 (Unknown) | FSP natuura Foaming (0.25mm/237gsm) | synthetic-based pigmentation | 0.25 | 237 | 93%
4 | 0.35mm Natuura 7.5 (Natural) | FNP natuura Foaming (0.35mm/333gsm) | non pigmentation | 0.35 | 333 | 93%
5 | 0.35mm Natuura 7.5 (Black) | FMP natuura Foaming (0.35mm/333gsm) | mineral-based pigmentation | 0.35 | 333 | 93%
6 | 0.35mm FSP Natuura 7.5 (Unknown) | FSP natuura Foaming (0.35mm/333gsm) | synthetic-based pigmentation | 0.35 | 333 | 93%
7 | 0.50mm Natuura 7.5 (Natural) | FNP natuura Foaming (0.50mm/473gsm) | non pigmentation | 0.5 | 473 | 93%
8 | 0.50mm Natuura 7.5 (Black) | FMP natuura Foaming (0.50mm/473gsm) | mineral-based pigmentation | 0.5 | 473 | 93%
9 | 0.50mm FSP Natuura 7.5 (Unknown) | FSP natuura Foaming (0.50mm/473gsm) | synthetic-based pigmentation | 0.5 | 473 | 93%
10 | 0.35mm Natuura 7.5 RP60 50% (Natural) | FNP NATURAL RUBBER RP60 50% (0.35mm/394gsm) non-FSC Rubber | non pigmentation | 0.35 | 394 | 93%
11 | 0.35mm Natuura 7.5 RP60 50% (Black) | FMP NATURAL RUBBER RP60 50% (0.35mm/394gsm) non-FSC Rubber | mineral-based pigmentation | 0.35 | 394 | 93%
12 | 0.35mm FSP Natuura 7.5 RP60 50% (Black) | FSP NATURAL RUBBER RP60 50% (0.35mm/394gsm) non-FSC Rubber | synthetic-based pigmentation | 0.35 | 394 | 93%
13 | 0.50mm FSP Natuura 7.5 RP60 50% (Black) | RN73 NATURAL RUBBER RP30 55% (0.5mm/495gsm) non-FSC Rubber | non fsc with petro oil and synthetic-based pigmentation | 0.5 | 495 | 93%

## Fabric
SurrogateKey | Short Name | Full Name | Color | THICKNESS_mm | WEIGHT_gsm
1 | 0.2mm US Woven Cotton (Black) | US WOVEN COTTON (0.2mm/115gsm) BLACK no blue sign | Black | 0.2 | 115
2 | 0.2mm US Woven Cotton (White) | US WOVEN COTTON (0.2mm/115gsm) WHITE no blue sign | White | 0.2 | 115
3 | 0.4mm US Woven Cotton(Black) | US COTTON CANVAS (0.4mm/188gsm) BLACK, US Cotton | Black | 0.4 | 188
4 | 0.4mm US Woven Cotton(White) | US COTTON CANVAS (0.4mm/188gsm) WHITE, US Cotton | White | 0.4 | 188
5 | 0.35mm Single rPET JG (Black) | SINGLE RPET JG (0.35mm/90gsm) NON DYED BLACK - JZ | Black | 0.35 | 90
6 | 0.35mm Single rPET JG (White) | SINGLE RPET JG (0.35mm/90gsm) WHITE - JZ | White | 0.35 | 90
7 | 0.50mm Double rPET JG (Black) | DOUBLE RPET JG (0.50mm/166gsm) NON DYED BLACK - JZ | Black | 0.5 | 166
8 | 0.50mm Double rPET JG (White) | DOUBLE RPET JG (0.50mm/166gsm) NON DYED WHITE - JZ | White | 0.5 | 166
9 | 0.50mm Double rPET JG (Black) | DOUBLE RPET JG (0.50mm/169gsm) NON DYED BLACK - CC | Black | 0.5 | 169
10 | 0.50mm Double rPET JG (White) | DOUBLE RPET JG (0.50mm/169gsm) WHITE - CC | White | 0.5 | 169
11 | XXXXX |  |  | 100 | 250

## Liner
SurrogateKey | Short Name | Full Name | Color | THICKNESS_mm | WEIGHT_gsm | Natuura_key | Biobased
1 | 0.2mm New Woven Cotton (Black) | NEW WOVEN COTTON (0.2mm/115gsm) BLACK no blue sign, US Cotton | Black | 0.2 | 115 | A-WC-002 | 100%
2 | 0.2mm New Woven Cotton (White) | NEW WOVEN COTTON (0.2mm/115gsm) WHITE no blue sign, US Cotton | White | 0.2 | 115 | A-WC-001 | 100%
3 | 0.9mm Tencel Interlock (Black) | TENCEL INTERLOCK (0.9mm/334gsm) BLACK | Black | 0.9 | 334 | L-TISB-002 | 100%
4 | 0.9mm Tencel Interlock (White) | TENCEL INTERLOCK (0.9mm/334gsm) WHITE | White | 0.9 | 334 | L-TISB-001 | 100%
5 | 0.6mm Tencel Interlock (Black) | TENCEL INTERLOCK (0.6mm/234gsm) BLACK | Black | 0.6 | 234 | L-TID-002 | 100%
6 | 0.6mm Tencel Interlock (White) | TENCEL INTERLOCK (0.6mm/234gsm) WHITE | White | 0.6 | 234 | L-TID-001 | 100%
7 | 0.45mm Organic Cotton Interlock (Black) | ORGANIC COTTON INTERLOCK (0.45mm/209gsm) BLACK | Black | 0.45 | 209 | L-OCIS-002 | 100%
8 | 0.45mm Organic Cotton Interlock (White) | ORGANIC COTTON INTERLOCK (0.45mm/209gsm) WHITE | White | 0.45 | 209 | L-OCIS-001 | 100%
9 | 0.45mm US Cotton Interlock(Black) | US COTTON INTERLOCK(0.45mm/209gsm) BLACK | Black | 0.45 | 209 | L-OCIS-002 | 100%
10 | 0.45mm US Cotton Interlock(White) | US COTTON INTERLOCK(0.45mm/209gsm) White | White | 0.45 | 209 | L-OCIS-001 | 100%
11 | 0.35mm Single rPET JG (non dye Black) | SINGLE RPET JG (0.35mm/90gsm) NON DYE BLACK - JZ | non dye Black | 0.35 | 90 | A-RJG-002 | 0%
12 | 0.35mm Single rPET JG (White) | SINGLE RPET JG (0.35mm/90gsm) WHITE -JZ | White | 0.35 | 90 | A-RJG-001 | 0%
13 | 0.5mm Double rPET JG (Black) | DOUBLE RPET JG (0.50mm/166gsm) NON DYED BLACK - JZ | Black | 0.5 | 166 | A-DJG-002 | 0%
14 | 0.5mm Double rPET JG (White) | DOUBLE RPET JG (0.50mm/166gsm) NON DYE WHITE - JZ | White | 0.5 | 166 | A-DJG-001 | 0%
15 | 0.45mm US Cotton Knit (Black) | US COTTON KNIT (0.45mm/ 216gsm) BLACK | Black | 0.45 | 216 | A-CK-002 | 100%
16 | 0.45mm US Cotton Knit (White) | US COTTON KNIT (0.45mm/ 216gsm) WHITE | White | 0.45 | 216 | A-CK-001 | 100%
17 | 0.5mm Double rPET JG (non dye Black) | DOUBLE RPET JG (0.50mm/169gsm) NON DYE BLACK- CC | non dye Black | 0.5 | 169 | A-DRJG-002 | 0%
18 | 0.5mm Double rPET JG (White) | DOUBLE RPET JG (0.50mm/169gsm) WHITE - CC | White | 0.5 | 169 | A-DRJG-001 | 0%
19 | 0.42mm Tencel Canvas (Black) | TENCEL CANVAS (0.42mm/269gsm) BLACK | Black | 0.42 | 269 | L-TCB-002 | 100%
20 | 0.49mm Tencel Canvas (White) | TENCEL CANVAS (0.49mm/247gsm) WHITE | White | 0.49 | 247 | L-TCB-001 | 100%
21 | 0.39mm Organic Cotton Canvas (Black) | ORGANIC COTTON CANVAS (Black/0.39mm/158gsm) BLACK | Black | 0.39 | 158 | L-OCCA-002 | 100%
22 | 0.39mm Organic Cotton Canvas (White) | ORGANIC COTTON CANVAS (White/0.39mm/162gsm) WHITE | White | 0.39 | 162 | L-OCCA-001 | 100%
23 | 0.5mm Organic Cotton Canvas (Black) | ORGANIC COTTON CANVAS (0.5mm/269gsm) BLACK | Black | 0.5 | 269 | L-OCCB-002 | 100%
24 | 0.5mm Organic Cotton Canvas (White) | ORGANIC COTTON CANVAS (0.5mm/250gsm) WHITE | White | 0.5 | 250 | L-OCCB-001 | 100%
25 | 0.65mm AB rPET Suede (non dye Black) | AB RPET SUEDE (0.65mm/236gsm) NON DYE BLACK | non dye Black | 0.65 | 236 | L-RGS-001 | 100%
26 | 0.5mm AB rPET Suede (White) | AB RPET SUEDE (0.5mm/191gsm) WHITE | White | 0.5 | 191 | L-RGS-002 | 100%
27 | 0.65mm Long John rPET Suede (non dye Black) | Long John RPET SUEDE (0.65mm/331gsm) NON DYE BLACK | non dye Black | 0.65 | 331 | L-RBS-001 | 100%
28 | 0.65mm Long John rPET Suede (White) | Long John RPET SUEDE (0.65mm/309gsm) WHITE | White | 0.65 | 309 | L-RBS-002 | 100%
29 | 0.65mm Long John PET Suede (non dye Black) | Long John PET SUEDE (0.65mm/331gsm) NON DYE BLACK | non dye Black | 0.65 | 331 |  | 100%
30 | 0.6mm Gray Dipping Suede (Gray) | Dipping Suede (0.6mm/200gsm)Gray | Gray | 0.6 | 200 | L-NB-001 | 100%
31 | 0.4mm US Woven Cotton(Black) | US COTTON CANVAS (0.4mm/188gsm) BLACK, US Cotton | Black | 0.4 | 188 |  | 100%
32 | 0.4mm US Woven Cotton(White) | US COTTON CANVAS (0.4mm/188gsm) WHITE, US Cotton | White | 0.4 | 188 |  | 100%

## Structure
SurrogateKey | Yarma STRUCTURE | Yarma STRUCTURE | Color | THICKNESS_mm | WEIGHT_gsm | Biobased
1 | 1.5mm Yarma 50 | Yarma 50 (1.5mm/gsm)/solid color | synthetic-based pigmentation | 1.5 | 310.5 | 45%
2 | 2.0mm Yarma 50 | Yarma 50 (2.0mm/gsm)/solid color | synthetic-based pigmentation | 2 | 414 | 45%
3 | 2.5mm Yarma 50 | Yarma 50 (2.5mm/gsm)/solid color | synthetic-based pigmentation | 2.5 | 517.5 | 45%
4 | 2.8mm Yarma 50 |  | synthetic-based pigmentation | 2.8 | 579.6 | 45%
5 | 3.0mm Yarma 50 | Yarma 50 (3.0mm/gsm)/solid color | synthetic-based pigmentation | 3 | 621 | 45%
6 | 3.5mm Yarma 50 | Yarma 50 (3.5mm/gsm)/solid color | synthetic-based pigmentation | 3.5 | 724.5 | 45%
7 | 4.0mm Yarma 50 | Yarma 50 (4.0mm/gsm)/solid color | synthetic-based pigmentation | 4 | 828 | 45%
8 | 4.5mm Yarma 50 | Yarma 50 (4.5mm/gsm)/solid color | synthetic-based pigmentation | 4.5 | 931.5 | 45%
9 | 5.0mm Yarma 50 | Yarma 50 (5.0mm/gsm)/solid color | synthetic-based pigmentation | 5 | 1035 | 45%
10 | 1.5mm Yarma 50/ marbled | Yarma 50 (1.5mm/gsm)/two marbled colors | synthetic-based pigmentation | 1.5 | 310.5 | 45%
11 | 2.0mm Yarma 50/ marbled | Yarma 50 (2.0mm/gsm)/two marbled colors | synthetic-based pigmentation | 2 | 414 | 45%
12 | 2.5mm Yarma 50/ marbled | Yarma 50 (2.5mm/gsm)/two marbled colors | synthetic-based pigmentation | 2.5 | 517.5 | 45%
13 | 3.0mm Yarma 50/ marbled | Yarma 50 (3.0mm/gsm)/two marbled colors | synthetic-based pigmentation | 3 | 621 | 45%
14 | 3.5mm Yarma 50/ marbled | Yarma 50 (3.5mm/gsm)/two marbled colors | synthetic-based pigmentation | 3.5 | 724.5 | 45%
15 | 4.0mm Yarma 50/ marbled | Yarma 50 (4.0mm/gsm)/two marbled colors | synthetic-based pigmentation | 4 | 828 | 45%
16 | 4.5mm Yarma 50/ marbled | Yarma 50 (4.5mm/gsm)/two marbled colors | synthetic-based pigmentation | 4.5 | 931.5 | 45%
17 | 5.0mm Yarma 50/ marbled | Yarma 50 (5.0mm/gsm)/two marbled colors | synthetic-based pigmentation | 5 | 1035 | 45%
18 | 1.5mm Yarma 100 | Yarma 100 (1.5mm/gsm)/solid color | synthetic-based pigmentation | 1.5 | 53 | 0%
19 | 2.0mm Yarma 100 | Yarma 100 (2.0mm/gsm)/solid color | synthetic-based pigmentation | 2 | 70 | 0%
20 | 2.5mm Yarma 100 | Yarma 100 (2.5mm/gsm)/solid color | synthetic-based pigmentation | 2.5 | 88 | 0%
21 | 3.0mm Yarma 100 | Yarma 100 (3.0mm/gsm)/solid color | synthetic-based pigmentation | 3 | 105 | 0%
22 | 3.5mm Yarma 100 | Yarma 100 (3.5mm/gsm)/solid color | synthetic-based pigmentation | 3.5 | 123 | 0%
23 | 4.0mm Yarma 100 | Yarma 100 (4.0mm/gsm)/solid color | synthetic-based pigmentation | 4 | 140 | 0%
24 | 4.5mm Yarma 100 | Yarma 100 (4.5mm/gsm)/solid color | synthetic-based pigmentation | 4.5 | 158 | 0%
25 | 5.0mm Yarma 100 | Yarma 100 (5.0mm/gsm)/solid color | synthetic-based pigmentation | 5 | 175 | 0%
26 | 1.5mm Yarma 100/ marbled | Yarma 100 (1.5mm/gsm)/two marbled colors | synthetic-based pigmentation | 1.5 | 53 | 0%
27 | 2.0mm Yarma 100/ marbled | Yarma 100 (2.0mm/gsm)/two marbled colors | synthetic-based pigmentation | 2 | 70 | 0%
28 | 2.5mm Yarma 100/ marbled | Yarma 100 (2.5mm/gsm)/two marbled colors | synthetic-based pigmentation | 2.5 | 88 | 0%
29 | 3.0mm Yarma 100/ marbled | Yarma 100 (3.0mm/gsm)/two marbled colors | synthetic-based pigmentation | 3 | 105 | 0%
30 | 3.5mm Yarma 100/ marbled | Yarma 100 (3.5mm/gsm)/two marbled colors | synthetic-based pigmentation | 3.5 | 123 | 0%
31 | 4.0mm Yarma 100/ marbled | Yarma 100 (4.0mm/gsm)/two marbled colors | synthetic-based pigmentation | 4 | 140 | 0%
32 | 4.5mm Yarma 100/ marbled | Yarma 100 (4.5mm/gsm)/two marbled colors | synthetic-based pigmentation | 4.5 | 158 | 0%
33 | 5.0mm Yarma 100/ marbled | Yarma 100 (5.0mm/gsm)/two marbled colors | synthetic-based pigmentation | 5 | 175 | 0%

## LVMH-old (hidden)
NATUURA SAMPLING FOLLOW UP
LVMH Launch Date | Image | Material | Surface Texture | Surface Finish | Surface Thickness | Surface Type | Surface Color Pantone | Surface Color / Print | Attachment Fabric Thickness | Attachment Fabric Type/Color | Rubber Thickness | Rubber Color/Type | Backing Thickness | Backing Type | Backing Color/Print | Biobase | Weight | Total Thickness | Qty | Expected Shipment date | Comments | In charge | Updates | Texture No. | Liner No. | $/Linearmeter
|  | TERRENE MAT | Sublimation - Natural Rubber | Semi-matt | 0.04 | New 50/50 Water-Based PU | -- | Sublimation Print - Velvet | NA | NA | 0.35 | Patented Sublimation Friendly Elastomer | 0.5 | Organic Cotton Canvas | White | Sublimation - Denim 1 | L-OCCB-001 |  | Bags: Half A4 | 2024-04-30 | For FW25 - Early Development | Hanna
In process |  | TERRENE MAT | Sublimation - Natural Rubber | Shiny | 0.04 | New 50/50 Water-Based PU | -- | Sublimation Print - Denim 1 | NA | NA | 0.35 | Patented Sublimation Friendly Elastomer PU release texture | 0.5 | Organic Cotton Canvas | White | Sublimation - Denim 1 | L-OCCB-001 |  | Bags: Half A4 |  |  | Hanna
2024/6/4 In process |  | TERRENE MAT | Sublimation - Natural Rubber | Matte | 0.04 | New 50/50 Water-Based PU | -- | Sublimation Print - Denim 1 | NA | NA | 0.35 | Patented Sublimation Friendly Elastomer PU release texture | 0.39 | Organic Cotton Canvas | White |  |  |  | A4
2024/6/4 In process |  | TERRENE MAT | Sublimation - Natural Rubber | Vintage | 0.04 | New 50/50 Water-Based PU | -- | Sublimation Print - Denim 1 | NA | NA | 0.35 | Patented Sublimation Friendly Elastomer PU release texture | 0.5 | Organic Cotton Canvas | White |  |  |  | A4
In process |  | TERRENE MAT | Sublimation - Natural Rubber | Shiny | 0.04 | New 50/50 Water-Based PU | -- | Sublimation Print - Denim 1 | NA | NA | 0.35 | Patented Sublimation Friendly Elastomer Corduory | 0.5 | Organic Cotton Canvas | White | Sublimation - Denim 1 | L-OCCB-001 |  | Bags: Half A4 |  |  | Hanna
2024/6/4 In process |  | TERRENE MAT | Sublimation - Natural Rubber | Matte | 0.04 | New 50/50 Water-Based PU | -- | Sublimation Print - Denim 1 | NA | NA | 0.35 | Patented Sublimation Friendly Elastomer Corduory | 0.39 | Organic Cotton Canvas | White |  |  |  | A4
2024/6/4 In process |  | TERRENE MAT | Sublimation - Natural Rubber | Vintage | 0.04 | New 50/50 Water-Based PU | -- | Sublimation Print - Denim 1 | NA | NA | 0.35 | Patented Sublimation Friendly Elastomer Corduory | 0.5 | Organic Cotton Canvas | White |  |  |  | A4
|  | TERRENE MAT | Sublimation - Natural Rubber | WB-0090 - MATTE | 0.01 | New 50/50 Water-Based PU | -- | Sublimation Print - Abstract | NA | NA | 0.35 | Patented Sublimation Friendly Elastomer | 0.5 | Organic Cotton Canvas | White | Sublimation - Denim 1 | L-OCCB-001 |  | Bags: Half A4 |  |  | Hanna
Done |  | TERRENE MAT | Sublimation - Natural Rubber Side | MATTE UV TREATMENT WB-0090 - MATTE | 0.04 | New 50/50 Water-Based PU | -- | Sublimation Print - Mélange | NA | NA | 0.35 | Patented Sublimation Friendly Elastomer | 0.5 | Organic Cotton Canvas | White | Sublimation - Mélange | L-OCCB-001 |  | Bags: Half A4 | 2024-05-31 | For FW25 - Early Development | Hanna
In process | [21 empty] | Hanna
Hanna
In process |  | TERRENE MAT | Smooth Sublimation - Recylced Poly Suede Side | Semi -Matte Matte | 0.03 | New Water-Based | Black | Black | -- | -- | 0.35 | Black, Natural Pigment | 0.65 | Recycled Polyester Suede | Sublimation Print | TM-SM-002 | L-RGS-001 |  | Bags: Half A4 | 2024-04-30 |  | Hanna
Done |  | TERRENE MAT/Epsom | Smooth Sublimation - Recylced Poly Suede Side | Semi -Matte Matte | 0.03 | New Water-Based | Black | Black | -- | -- | 0.35 | Black, Natural Pigment | 0.65 | Recycled Polyester Suede | Sublimation Print | TM-SM-002 | L-RGS-001 |  | Bags: Half A4 | 2024-04-30 |  | Hanna
Done | [PICTURE OF PATENT WITH FLOWERS] | LUCIDA MAT | Patent | 60% glossy | 0.05 | Solvent-Based | Black | Digital Print: Flowers | 0.2 | White Woven Cotton | 0.35 | Black | 0.5 | Organic Cotton Canvas | Black | LM-PT-001 | L-OCCB-002 |  | Bags: A4 | 2024-04-30 | For FW25 - Early Development
Done | [PICTURE OF PATENT WITH FLOWERS] | LUCIDA MAT | Patent | 100% glossy | 0.05 | Solvent-Based | Black | Digital Print: Flowers | 0.2 | White Woven Cotton | 0.35 | Black | 0.5 | Organic Cotton Canvas | Black | LM-PT-001 | L-OCCB-002 |  | Bags: A4 | 2024-04-30 | For FW25 - Early Development
Done |  | LUCIDA MAT | Chevreau | Matte | 0.05 | Solvent-Based |  | Digital Print: Flowers | 0.4 | White Woven Cotton | 0.35 | Black | 0.5 | Organic Cotton Canvas | White | LM-SM-003 | L-OCCB-001 |  | Bags: A4 | 2024-04-30 | For FW25 - Early Development
Done |  | LUCIDA MAT | Chevreau | 60% glossy | 0.05 | Solvent-Based |  | Digital Print: Flowers | 0.4 | White Woven Cotton | 0.35 | Black | 0.5 | Organic Cotton Canvas | White | LM-SM-003 | L-OCCB-001 |  | Bags: A4
Done |  | LUCIDA MAT | Chevreau | 100% glossy | 0.05 | Solvent-Based |  | Digital Print: Flowers | 0.4 | White Woven Cotton | 0.35 | Black | 0.5 | Organic Cotton Canvas | White | LM-SM-003 | L-OCCB-001 |  | Bags: A4
|  | LUCIDA MAT | PEBBLE | MATTE
|  | TERRENE MAT | SMOOTH EMBOSSED | Semi-Matte
|  | LUCIDA MAT | Chevreau
|  | TERRENE MAT | SMOOTH EMBOSSED
|  | LUCIDA MAT | SPECCHIO - MIRROR SILVER | SHINY | 0.3 | TPU + PET | SILVER | SILVER | 0.2 | WOVEN COTTON | 0.35 | NATURAL | 0.6 | Tencel interlock | WHITE |  |  |  | A4 | 2024-05-22
|  | LUCIDA MAT | SPECCHIO - MIRROR AURORA | SHINY | 0.3 | TPU + PET | AURORA | AURORA | 0.2 | WOVEN COTTON | 0.35 | NATURAL | 0.49 | TENCEL CANVAS | WHITE |  |  |  | A4 | 2024-05-22
|  | LUCIDA MAT | SPECCHIO - MIRROR GOLD | SHINY | 0.3 | TPU + PET | GOLD | GOLD | 0.5 | rPET double JG | 0.35 | NATURAL | 0.35 | rPET JG | WHITE |  |  |  | A4 | 5//1924
LUCIDA MAT
In process |  | TERRENE MAT | [20 empty] | In process
In process |  | LUCIDA MAT LUCIDA MAT | Chevreau Chevreau | Matte Matte | 0.45 0.25 0.45 | Solvent-Based Solvent-Based |  | White White | [10 empty] | Bags: A4 | 2024-05-31 | For FW25 - Early Development
|  | LUCIDA MAT TERRENE MAT | Patent Smooth | Shiny Semi-Matte | 0.25 0.35 | Solvent New Water-Based | Black | Black Black | [10 empty] | Bags: A4 | 2024-05-31 | For FW25 - Early Development
|  | TERRENE MAT TERRENE MAT | Smooth Embossed Smooth Embossed | Semi -Matte Matte | 0.35 0.5 0.35 | New Water-Based New Water-Based | Black | Black Black | [10 empty] | Bags: A4 | 2024-05-31 | For FW25 - Early Development | [5 empty] | Knitting
|  | Dev / DOUBLE SIDED | TERRENE MAT | Performance grip | X | Black | LUCIDA Patent Shiny | Black | a-2-94 | LM-PT-001 | A4 | 2024-05-31 | Confimring Corduroy texture in black for Performance Grip/ Patent requires 1 layer of glue for 2-sided LDR : ok so it's different than the non glue process? PKB: We are testing a 2-sided, non-glue process with Patent on one side UPDATED THE PATTERN OF PERFORMANCE GRIP
In process |  | NUBUCK W/ LUCIDA MAT EPSOM | LUCIDA MAT HEXIN PU DIPPED SUEDE
|  | HUA YAN LUCIDA MAT WATER-BASED PU | LUCIDA MAT
In process |  | SHUANG BANG LUCIDA MAT | LUCIDA MAT W/BAMBOO KNIT ATTACHMENT/LINER
|  | Shuang Bang/Yarma | PU layer one side/rpet other side of Yarma 50
|  | Lucida Mat Latex | Lucida Mat Epsom/Dr Matthan Latex Formula replaces rubber/RPET Knit
|  | LUCIDA MAT | EPSOM
2024/4/16 Done |  |  | Marbled |  |  |  |  | YM-50-002 |  | A4 | 2024-04-30 | In stock / 50% Recycled EVA + 50% Natural Rubber
2024/4/16 Done |  |  | Grey |  |  |  |  | YM-100-001 |  | A4 | 2024-04-30 | In stock / 100% Recycled EVA & PE
2024/4/16 Done |  | Yarma 50 Fabric | Perforated | -- | -- | 2-Sides Recycled Poly Knit | Non-Dye Black | YM-F50-00 | A-RJG-001 | A4 | 2024-04-30 | In stock / 38% recycled EVA + 38% FSC RUBBER + 24% GRS PER
2024/4/16 Done |  | Yarma 50 Fabric | Smooth | -- | -- | 2-Sides Recycled Poly Knit | Non-Dye Black | YM-F50-00 | A-RJG-001 | A4 | 2024-04-30 | In stock / 33% recycled EVA + 33% FSC RUBBER + 34% GRS PER
2024-06-04 |  | LUCIDA MAT TERRENE MAT | Smooth Epsom | Semi-Matte Semi-Matte | 0.25 0.35 | Solvent New Water-Based | Black | Black Black |  |  |  | EN50RP60 | 0.5 | OC Canvas | black |  |  |  | A4
2024/6/4 In process |  | TERRENE MAT | [10 empty] | 0.42 | Tencel Canvas | black |  |  |  | A4
2024-06-04 |  | TERRENE MAT | SMOOTH EMBOSSED | Semi-Matte |  |  | Coffee | Digital Print: Flowers |  |  | 0.35 | Black | 0.5 | Organic Cotton Canvas | Black | TM-SME-002 | L-OCCB-002 |  | A4
2024-06-04 |  | TERRENE MAT | SMOOTH EMBOSSED | Semi-Matte | 0.04 |  | Black |  |  |  | 0.35 | Black | 0.42 | Tencel Canvas | Black | TM-SME-002 | L-TCB-002 |  | A4
2024/6/4 In process |  | Yarma 100 | Jia Yong PU |  |  |  | Black | 3D vaccum | 0.4 | Jia Yong JG | 3 | Yarma 100 |  | Tencel
2024/6/4 In process |  | Yarma 100 | Jia Yong PU |  |  |  | Black | 3D vaccum | 0.4 | Jia Yong JG | 3 | Yarma 100 |  | rPET JG
2024/6/4 In process |  | LUCIDA MAT | Epsom Chevreau |  |  |  |  | Black | [10 empty] | A4
are the A4 samples that LVMH wants to have sent to them. For the two sided, let's do the 2sided White Chevreau with 0.35mm and a 2 sided black Epsom/Chevreau and Epsom/Patent. Let's also do the print in both UV Digital and Latex.Thanks
Nubuck

## IN -STOCK SAMPLES LINEAPELLE (hidden)
NATUURA SAMPLING FOLLOW UP
# | Launch Date | Launch Name/ Season | Image | Material | Surface Texture | Surface Finish | PU Surface Thickness | Surface Type | Surface Color Pantone | Surface Color / Print | Attachment Fabric Thickness | Attachment Fabric Type/Color | Rubber Thickness | Rubber Color/Type | Backing Thickness | Backing Type | Backing Color/Print | Material ref | Backing ref | Qty | Expected DELIVERY date | Comments | Thickness | Weight | Price | In charge | UPDATES
1 |  | LINEAPELLE 25-26 |  | LUCIDA MAT | EPSOM | SEMI-MATTE | 0.05 | SOLVENT | BLACK | BLACK | 0.4 | ORGANIC WOVEN COTTON, WHITE | 0.35 | BLACK | 0.5/0.45 | ORG COTTON CANVAS/INTERLOCK | BLACK |  |  | 30/30 | 2024-09-14 |  |  |  |  | Fanny | PU Ready, ETD: Sep. 6th
2 | HSIN LI 545Y OLD RELEASE PAPER - CHEVREAU | LINEAPELLE 25-26 |  | LUCIDA MAT | CHEVREAU | MATTE | 0.05 | SOLVENT | BLACK | BLACK | 0.4 | ORGANIC WOVEN COTTON, WHITE |  | BLACK | 0.5/0.45 | ORG COTTON CANVAS/INTERLOCK | BLACK |  |  | 30/30 | 2024-09-14 |  |  |  |  | Fanny | PU Ready, ETD: Sep. 6th
3 | HSIN LI 360Y OLD RELEASE PAPER - LUXE | LINEAPELLE 25-26 |  | LUCIDA MAT | LUXE | SEMI-MATTE | 0.05 | SOLVENT | BLACK | BLACK | 0.4 | ORGANIC WOVEN COTTON, WHITE |  | BLACK | 0.5/0.45 | ORG COTTON CANVAS/INTERLOCK | BLACK |  |  | 30/30 | 2024-09-14 |  |  |  |  | Fanny | NG, ETD: unknown
4 | HSIN LI 360Y OLD RELEASE PAPER - PEBBLE B | LINEAPELLE 25-26 |  | LUCIDA MAT | PEBBLE B | MATTE | 0.05 | SOLVENT | BLACK | BLACK | 0.4 | ORGANIC WOVEN COTTON, WHITE |  | BLACK | 0.5/0.45 | ORG COTTON CANVAS/INTERLOCK | BLACK |  |  | 30/30 | 2024-09-14 |  |  |  |  | Fanny | PU will be ready this week, ETD: Sep. 9th
5 |  | LINEAPELLE 25-26 |  | LUCIDA MAT | PATENT | SHINY | 0.05 | SOLVENT | BLACK | BLACK | 0.2 | ORGANIC WOVEN COTTON, BLACK |  | BLACK | 0.5/0.45 | ORG COTTON CANVAS | BLACK |  |  | 30/30 | 2024-09-14 |  |  |  |  | Fanny | Ready and wating to cut, ETD: Sep. 6th
6 |  | LINEAPELLE 25-26 |  | LUCIDA MAT | EPSOM | SEMI-MATTE | 0.05 | SOLVENT |  | IVORY | 0.4 | ORGANIC WOVEN COTTON, WHITE |  | NATURAL | 0.49/0.6 | TENCEL CANVAS/INTERLOCK | WHITE |  |  | 30/30 | 2024-09-14 |  |  |  |  | Fanny | NG, ETD: unknown
7 | HSIN LI 360Y OLD RELEASE PAPER - PEBBLE B | LINEAPELLE 25-26 |  | LUCIDA MAT | PEBBLE B | MATTE | 0.05 | SOLVENT |  | HAZEL | 0.4 | ORGANIC WOVEN COTTON, WHITE |  | NATURAL | 0.49/0.6 | TENCEL CANVAS/INTERLOCK | WHITE |  |  | 30/30 | 2024-09-14 |  |  |  |  | Fanny | PU Ready, ETD: Sep. 6th
8 | MATCH PAULINE'S PURSE | LINEAPELLE 25-26 |  | LUCIDA MAT | EPSOM | SEMI-MATTE | 0.05 | SOLVENT | CUSTOM COLOR | TAN | 0.4 | ORGANIC WOVEN COTTON, WHITE |  | NATURAL | 0.49/0.6 | TENCEL CANVAS/INTERLOCK | WHITE |  |  | 30/30 | 2024-09-14 |  |  |  |  | Fanny | NG, ETD: unknown
9 | HSIN LI 360Y OLD RELEASE PAPER - LUXE | LINEAPELLE 25-26 |  | LUCIDA MAT | LUXE |  | 0.05 | SOLVENT |  | COFFEE | 0.4 | ORGANIC WOVEN COTTON, WHITE |  | BLACK | 0.5/0.45 | ORG COTTON CANVAS/INTERLOCK | BLACK |  |  | 30/30 | 2024-09-14 |  |  |  |  | Fanny | PU Ready, ETD: Sep. 6th
10 | HSIN LI 360Y OLD RELEASE PAPER - LUXE | LINEAPELLE 25-26 |  | LUCIDA MAT | EPSOM | SEMI-MATTE | 0.05 | SOLVENT |  | DARK BROWN | 0.4 | ORGANIC WOVEN COTTON, WHITE |  | BLACK | 0.5/0.45 | ORG COTTON CANVAS/INTERLOCK | BLACK |  |  | 30/30 | 2024-09-14 |  |  |  |  | Fanny | PU will be ready this week, ETD: Sep. 9th
11 | HSIN LI 545Y OLD RELEASE PAPER - CHEVREAU | LINEAPELLE 25-26 |  | LUCIDA MAT | CHEVREAU | SEMI-MATTE | 0.05 | SOLVENT |  | WHITE | 0.4 | ORGANIC WOVEN COTTON, WHITE |  | NATURAL | 0.49/0.6 | TENCEL CANVAS/INTERLOCK | WHITE |  |  | 30/30 | 2024-09-14 |  |  |  |  | Fanny | PU Ready, ETD: Sep. 6th
12 | HSIN LI 360Y OLD RELEASE PAPER - LUXE | LINEAPELLE 25-26 |  | LUCIDA MAT | LUXE | MATTE | 0.05 | SOLVENT |  | GREY | 0.4 | ORGANIC WOVEN COTTON, WHITE |  | BLACK | 0.5/0.45 | ORG COTTON CANVAS/INTERLOCK | BLACK |  |  | 30/30 | 2024-09-14 |  |  |  |  | Fanny | PU will be ready this week, ETD: Sep. 9th
13 |  | LINEAPELLE 25-26 |  | LUCIDA MAT | EPSOM | MATTE | 0.05 | SOLVENT |  | OLIVE | 0.4 | ORGANIC WOVEN COTTON, WHITE |  | BLACK | 0.5/0.45 | ORG COTTON CANVAS/INTERLOCK | BLACK |  |  | 30/30 | 2024-09-14 |  |  |  |  | Fanny | PU Ready, ETD: Sep. 6th
14 |  | LINEAPELLE 25-26 |  | LUCIDA MAT | EPSOM | SEMI-MATTE | 0.05 | SOLVENT |  | BURGUNDY | 0.4 | ORGANIC WOVEN COTTON, WHITE |  | BLACK | 0.5/0.45 | ORG COTTON CANVAS/INTERLOCK | BLACK |  |  | 30/30 | 2024-09-14 |  |  |  |  | Fanny | PU Ready, ETD: Sep. 6th
15 |  | LINEAPELLE 25-26 |  |  | EPSOM | SEMI-MATTE | 0.05 | SOLVENT |  | POOLSIDE | 0.4 | ORGANIC WOVEN COTTON, WHITE |  | NATURAL | 0.49/0.6 | TENCEL CANVAS/INTERLOCK | WHITE |  |  | 30/30 | 2024-09-14 |  |  |  |  | Fanny | PU Ready, ETD: Sep. 6th
16 |  |  |  |  | EPSOM | SEMI-MATTE | 0.05 | SOLVENT |  | AURA | 0.4 | ORGANIC WOVEN COTTON, WHITE |  | NATURAL | 0.49/0.6 | TENCEL CANVAS/INTERLOCK | WHITE |  |  | 30/30 | 2024-09-14 | [5 empty] | NG, ETD: unknown
17 |  | LINEAPELLE 25-26 |  |  | PATENT | SHINY | 0.05 | SOLVENT |  | AURA | 0.2 | ORGANIC WOVEN COTTON, WHITE |  | NATURAL | 0.6 | INTERLOCK | WHITE |  |  | 30/30 | 2024-09-14 |  |  |  |  | Fanny | Ready and wating to cut, ETD: Sep. 6th
18 |  | LINEAPELLE 25-26 |  |  | EPSOM | SHINY | 0.05 | SOLVENT |  | CITRUS | 0.4 | ORGANIC WOVEN COTTON, WHITE |  | NATURAL | 0.49/0.6 | TENCEL CANVAS/INTERLOCK | WHITE |  |  | 30/30 | 2024-09-14 |  |  |  |  | Fanny | NG, ETD: unknown
19 |  | LINEAPELLE 25-26 |  |  | EPSOM | SEMI-MATTE | 0.05 | SOLVENT |  | CELADON | 0.4 | ORGANIC WOVEN COTTON, WHITE |  | NATURAL | 0.49/0.6 | TENCEL CANVAS/INTERLOCK | WHITE |  |  | 30/30 | 2024-09-14 |  |  |  |  | Fanny | NG, ETD: unknown
20 |  | LINEAPELLE 25-26 |  | LUCIDA MAT | GRAIN | MATTE | 0.05 | SOLVENT |  | WHITE | 0.4 | ORGANIC WOVEN COTTON, WHITE |  | NATURAL | 0.49/0.6 | TENCEL CANVAS/INTERLOCK | WHITE | [9 empty] | PU Ready, ETD: Sep. 6th
21 |  |  |  | LUCIDA MAT | PATENT | SHINY | 0.05 | SOLVENT |  | WHITE | 0.4 | ORGANIC WOVEN COTTON, WHITE |  | NATURAL | 0.39 | ORGANIC COTTON CANVAS | WHITE | [9 empty] | Ready and wating to cut, ETD: Sep. 6th
PU Ready, ETD: Sep. 6th
PU will be ready this week, ETD: Sep. 9th
PU Ready, ETD: Sep. 6th
PU will be ready this week, ETD: Sep. 9th
PU Ready, ETD: Sep. 6th
PU Ready, ETD: Sep. 6th
PU Ready, ETD: Sep. 6th
NG, ETD: unknown
Ready and wating to cut, ETD: Sep. 6th
[27 empty] | NG, ETD: unknown | Knitting
NG, ETD: unknown
PU Ready, ETD: Sep. 6th
Ready and wating to cut, ETD: Sep. 6th